## Sheet1
design | fiber_diameter_um
h_cell | 13.433
h_cell | 14.198
h_cell | 15.354
h_cell | 12.078
h_cell | 13.426
sreg | 10.618
sreg | 15.859
sreg | 15.152
sreg | 13.794
sreg | 16.443
sinv | 15.618
sinv | 14.753
sinv | 13.871
sinv | 13.772
sinv | 14.092
stri | 15.623
stri | 12.836
stri | 11.551
stri | 15.398
stri | 13.396