## Sheet1
design | pore_area_mm2 | min_feret_mm | max_feret_mm
h_cell | 0.237 | 0.477 | 0.882
h_cell | 0.245 | 0.51 | 0.888
h_cell | 0.245 | 0.47 | 0.901
h_cell | 0.223 | 0.489 | 0.854
h_cell | 0.241 | 0.473 | 0.86
sreg | 0.793 | 1.096 | 1.38
sreg | 0.829 | 1.12 | 1.398
sreg | 0.735 | 1.116 | 1.463
sreg | 0.802 | 1.146 | 1.452
sreg | 0.786 | 1.167 | 1.49
sinv | 0.194 | 0.42 | 0.737
sinv | 0.215 | 0.446 | 0.755
sinv | 0.207 | 0.444 | 0.774
sinv | 0.193 | 0.442 | 0.795
sinv | 0.187 | 0.44 | 0.745
stri | 0.3 | 0.727 | 0.885
stri | 0.321 | 0.821 | 0.927
stri | 0.294 | 0.816 | 0.943
stri | 0.367 | 0.832 | 0.95
stri | 0.375 | 0.847 | 1.022